## Sheet1
Researcher | Paper Title | Year of Publication | DOI | Citations | Material | Software Used | Methods | Force Field | System Initialization Method | System Size | Time Step | Simulation Duration | Temperature Control | Temperature | Pressure Control | Boundary Conditions | Calculated parameters | Main Conclusions
Yusuke Noda, Koki Nakano, Hayami Takeda, Masashi Kotobuki, Li Lu, Masanobu Nakayama | Computational and Experimental Investigation of the Electrochemical Stability and Li-Ion Conduction Mechanism of LiZr2(PO4)3 | 2017 | 10.1021/acs.chemmater.7b01703 | 70 | LiZr2(PO4)3 | VASP | First-principles molecular dynamics (FPMD) | PAW-PBEsol | X-ray structure initialization | Li16Zr32P48O192 supercell | 1 fs | 50 ps | Nosé thermostat | 873-1773 K | Not specified | Periodic boundary conditions | Mean square displacement (MSD), diffusion coefficients, Li-ion conductivity, activation energy | The study investigates the electrochemical stability and Li-ion conduction mechanism of LiZr2(PO4)3, finding that it is unstable against Li metal. The Li-ion conductivity at room temperature is calculated as 5.0 × 10^-6 S/cm with an activation energy of 0.43 eV.
Kaishuai Yang, Dayong Liu, Zhengfang Qian, Dongting Jiang, Renheng Wang | Computational Auxiliary for the Progress of Sodium-Ion Solid-State Electrolytes | 2021 | 10.1021/acsnano.1c07476 | 41 | Various NASICON-type solid electrolytes (e.g., Na1+xTi2−xAlx(PO4)3, Na1+xTi2−xScx(PO4)3) | VASP, Quantum Espresso | Ab initio molecular dynamics (AIMD) simulations | PAW-GGA | X-ray structure initialization | Not specified | 2 fs | 10 ps (short), 100 ps (long) | Nosé–Hoover thermostat | 800-1300 K | Constant volume | Periodic boundary conditions | Li-ion conductivity, diffusion coefficients, energy above the hull, defect formation energy | Highlighted the contributions of computational studies in accelerating the progress of high-performance sodium-ion SEs for ASSBs, emphasizing the complementary advantages of combining simulations and experiments
Xudong Zhao, Zihe Zhang, Xu Zhang, Bin Tang, Zhaojun Xie, Zhen Zhou | Computational screening and first-principles investigations of NASICON-type LixM2(PO4)3 as solid electrolytes for Li batteries | 2018 | 10.1039/c7ta08968f | 52 | LixM2(PO4)3 (M = Bi, Ge, In, Mo, Sb, Sc, Zr) | VASP | Ab initio molecular dynamics (AIMD) | PAW-PBE | X-ray diffraction structure | Not specified | 2 fs | 12 ps | Nosé–Hoover thermostat | 300 K, 600 K | Not specified | Periodic boundary conditions | Mean squared displacement (MSD), self-diffusion coefficient, Li-ion conductivity, activation energy | Identified seven LixM2(PO4)3 compounds (M= Bi, Ge, In, Mo, Sb, Sc, Zr) as potential solid electrolytes for Li batteries, with Li3Sc2(PO4)3 showing the best overall performance in terms of stability, electrochemical window, band gap, and ionic conductivity.
Yue Deng, Christopher Eames, Long H. B. Nguyen, Oliver Pecher, Kent J. Griffith, Matthieu Courty, Benoit Fleutot, Jean-Noël Chotard, Clare P. Grey, M. Saiful Islam, Christian Masquelier | Crystal Structures, Local Atomic Environments, and Ion Diffusion Mechanisms of Scandium-Substituted Sodium Superionic Conductor (NASICON) Solid Electrolytes | 2018 | 10.1021/acs.chemmater.7b05237 | 107 | Na1+xZr2SixP3-xO12 (x = 0, 1, 2, 3) | LAMMPS | Interatomic potential based molecular dynamics (MD) | Interatomic potentials from Pedone et al. | Energy minimization based on crystal structure from diffraction techniques | Supercell containing ~8,000 atoms (1296 Na in N3, 864 Na in N2) | 2 fs | 15 ns | NPT ensemble | 373 K, 473 K, 573 K, 673 K, 773 K | Not specified | Periodic boundary conditions | Mean squared displacement (MSD), chemical diffusion coefficients (Dc), tracer diffusion coefficients (Dt), ionic conductivities, Van Hove correlations | Sc-substituted NASICON compositions show a reversible phase transition and high ionic conductivity. The Na+ ion diffusion mechanism involves 2D local hops and 3D long-range pathways.
Yun Kyung Shin, Mert Y. Sengul, A. S. M. Jonayat, Wonho Lee, Enrique D. Gomez, Clive A. Randall, Adri C. T. van Duin | Development of a ReaxFF reactive force field for lithium ion conducting solid electrolyte Li1+xAlxTi2−x(PO4)3 (LATP) | 2018 | 10.1039/c8cp03586e | 40 | Li1+xAlxTi2−x(PO4)3 (LATP) | ReaxFF | Molecular Dynamics (MD), Monte Carlo (MC) | ReaxFF | Hybrid MC/MD simulation | Not provided | 0.25 fs | 1 ns for equilibration, 400 ps for diffusion data | Berendsen thermostat | 300–1100 K | Berendsen barostat | Periodic Boundary Conditions | Diffusion constants, Ionic conductivity, Activation energy | The developed force field accurately models Li diffusion in LATP, demonstrating its potential for understanding and designing lithium-ion conductors. The ionic conductivity of LATP increases with higher aluminum composition.
Bhargav Akkinepally, I. Neelakanta Reddy, Tae Jo Ko, Kisoo Yoo, Jaesool Shim | Dopant effect on Li+ ion transport in NASICON-type solid electrolyte: Insights from molecular dynamics simulations and experiments | 2022 | 10.1016/j.ceramint.2022.01.075 | 13 | Li1+xAlxZr2−x(PO4)3 (LAZP, x = 0.0–1.0) | LAMMPS | Molecular Dynamics (MD) simulations | Buckingham and Coulombic potentials | Energy minimized rhombohedral structure converted to orthogonal coordinates | Supercells of 5 × 5 × 5 unit cells | 1 fs | 15 ns | NVT ensemble | 300 K | 1 bar (for initial NPT relaxation) | Periodic boundary conditions | Mean squared displacement (MSD), diffusion coefficients, ionic conductivity | Al doping in LiZr2(PO4)3 (LZP) improves Li-ion conductivity by creating interstitial Li ions and reducing grain boundary resistance. Optimal conductivity observed at x = 0.2, beyond which conductivity decreases due to Li-ion trapping.
Koki Nakano, Yusuke Noda, Naoto Tanibata, Hayami Takeda, Masanobu Nakayama, Ryo Kobayashi, Ichiro Takeuchi | Exhaustive and informatics-aided search for fast Li-ion conductor with NASICON-type structure using material simulation and Bayesian optimization | 2020 | 10.1063/5.0007414 | 15 | Li1+2x+yCaxYyZr2−x−y(PO4)3 (LCYZP) | Nagoya Atomistic-Simulation Package (NAP) | Molecular Dynamics (MD), Bayesian Optimization | Bond Valence Force Field (BVFF) | Configurational arrangements using random structures, followed by relaxation | 2304 atoms | 1 fs | 1 ns | Langevin dynamics | 773–1173 K | Not provided | Not specified | Li-ion conductivity, Activation energy, Lattice volume | Co-doping LZP with Ca and Y significantly improves Li-ion conductivity. Bayesian optimization effectively reduces the number of simulations needed to find the optimal composition.
Yuji Ishado, Atsushi Inoishi, Shigeto Okada | Exploring Factors Limiting Three-Na+ Extraction from Na3V2(PO4)3 | 2020 | 10.5796/electrochemistry.20-00080 | 16 | Na3V2(PO4)3 | Vienna Ab-initio Simulation Package (VASP) | Density Functional Theory (DFT), Nudged Elastic Band (NEB) calculations, Ab-initio Molecular Dynamics (AIMD) simulations | Not specified | Not specified | Not specified | 2.0 fs | 40 ps | Nosé-Hoover thermostat | 1000 K | Not specified | Not specified | Voltage profile, Migration barriers, Isosurfaces of ion probability densities | The study found that the high voltage required and significant migration energy limit the three-Na+ extraction from Na3V2(PO4)3. Comparisons with Li3V2(PO4)3 suggest that the NASICON structure and voltage stability play critical roles in ion mobility and extraction.
Jin Han, Maider Zarrabeitia, Alessandro Mariani, Zenonas Jusys, Maral Hekmatfar, Huang Zhang, Dorin Geiger, Ute Kaiser, R. Jürgen Behm, Alberto Varzi, Stefano Passerini | Halide-free water-in-salt electrolytes for stable aqueous sodium-ion batteries | 2020 | 10.1016/j.nanoen.2020.105176 | 46 | Na3Zr2Si2PO12, Na2Zr2SiP2O12 | AMBER18, Gromacs | Classical MD, cluster size analysis with gmx_clust_size | GAFF, TIP4P | Random molecular arrangement with PACKMOL | Not specified | 2 fs | 81 ns (50 ns heating, 20 ns NVT equilibration, 11 ns production) | NVT and NPT ensembles | 300 K | Not specified | Periodic boundary conditions | MSD, RDF, average number and numerosity of water clusters | The study unveils interactions between cations, anions, and water molecules in halide-free “water-in-salt” electrolytes and demonstrates the application of these electrolytes in symmetric aqueous sodium-ion batteries with high performance and stability.
Zheyi Zou, Nan Ma, Aiping Wang, Yunbing Ran, Tao Song, Bing He, Anjiang Ye, Penghui Mi, Liwen Zhang, Hang Zhou, Yao Jiao, Jinping Liu, Da Wang, Yajie Li, Maxim Avdeev, Siqi Shi | Identifying Migration Channels and Bottlenecks in Monoclinic NASICON-Type Solid Electrolytes with Hierarchical Ion-Transport Algorithms | 2021 | 10.1002/adfm.202107747 | 35 | Na3Zr2Si2PO12 | VASP | Ab initio molecular dynamics (AIMD) | PAW-GGA | X-ray structure initialization | Supercell containing 8 formula units | 2 fs | 20 ps | NVT ensemble | 800 K, 1000 K, 1200 K, 1400 K | Not specified | Periodic boundary conditions | Mean squared displacement (MSD), tracer diffusion coefficients (Dt), ionic conductivity, activation energy, Van Hove correlations | Na1–Na3–Na1 channels in the bc plane are easier for Na+ migration compared to Na1–Na6–Na2–Na6–Na1 channels. The study provides insights to enhance bulk conductivity by tailoring bottleneck sizes and increasing site occupancy.
Supriya Roy, P. Padma Kumar | Influence of Cationic ordering on ion transport in NASICONs: Molecular dynamics study | 2013 | 10.1016/j.ssi.2013.09.030 | 45 | Na2Zr2SiP2O12 (S1–S1–S1, S0–S0–S3) | Not specified | Microcanonical molecular dynamics (NVE-MD) | Empirical interatomic potential(Coulomb + Repulsive + Dispersion) | X-ray structure initialization | 3 x 3 x 1 unit cells | 2 fs | 6 nanoseconds | Velocity scaling during equilibration | 623 K | Not specified | Periodic boundary conditions | Mean Squared Displacement (MSD), Self Diffusion Coefficient, Conductivity, Radial Distribution Functions (RDFs), Potential Energy Profile, Na+ Distribution | Si/P ordering significantly influences Na+ ion transport; certain Si/P ordering results in predominantly two-dimensional Na+ ion transport.
Supriya Roy, P. Padma Kumar | Influence of Si/P ordering on Na+ transport in NASICONs | 2013 | 10.1039/c3cp43376e | 15 | Na3Zr2Si2PO12(P1–P1–P1, P0–P0–P3) Random Si/P | Not specified | Microcanonical molecular dynamics (NVE-MD) | Empirical interatomic potential(Coulomb + Repulsive + Dispersion) | X-ray structure initialization | 3 x 3 x 1 unit cells | 2 fs | 6 ns | None specified | 623 K | Not specified | Periodic boundary conditions | Mean Squared Displacement (MSD) Self Diffusion Coefficient (D) Conductivity (σdc) Radial Distribution Functions (RDFs) Potential Energy Profile Na+ Distribution | Si/P ordering significantly influences Na+ ion transport; certain Si/P ordering results in predominantly two-dimensional Na+ ion transport.
P. Padma Kumar, S. Yashonath | Ion Mobility and Levitation Effect: Anomalous Diffusion in Nasicon-Type Structure | 2002 | 10.1021/jp013699j | 17 | Nasicon-type structure (ZrO6 octahedra and PO4 tetrahedra) | Molecular Dynamics (MD) simulations | Not specified | Lennard-Jones (L-J) potential with Coulomb interactions | Assumed rigid framework | 972 ions | 2.5 fs | 600 ps | Velocity scaling | 850 K | Not specified | Periodic Boundary Conditions | Self diffusivity, Radial distribution function (rdf), Potential energy profile | The study confirmed the existence of the levitation effect in ionic systems dominated by Coulomb interactions. The self diffusivity of ions was found to peak at an optimal ion size, indicating the levitation effect, which is important for understanding ion mobility in various materials and biological systems.
P. Padma Kumar, S. Yashonath | Lithium Ion Motion in LiZr2(PO4)3 | 2001 | 10.1021/jp004021r | 24 | LiZr2(PO4)3 (Nasicon-type superionic conductor) | Molecular Dynamics (MD) simulations | Custom interionic potential | Not specified | Assumed rigid framework | 972 ions | 5 fs | 600-1200 ps | Velocity scaling | 400-950 K | Not specified | Periodic Boundary Conditions | Self diffusivity, Radial distribution function (rdf), Potential energy profile, Site residence times, Hop times | The study developed a custom interionic potential for modeling Li motion in LiZr2(PO4)3. The results showed good agreement with experimental data, including the normal to superionic conductor (SIC) transition at around 550-600 K. The simulation revealed that Li ions occupy specific sites at different temperatures, with the existence of a mid-Li site confirmed at higher temperatures. The activation energy for Li ion migration was calculated to be 0.39 eV, close to experimental values.
Yihan Xiao, KyuJung Jun, Yan Wang, Lincoln J. Miara, Qingsong Tu, Gerbrand Ceder | Lithium Oxide Superionic Conductors Inspired by Garnet and NASICON Structures | 2021 | 10.1002/aenm.202101437 | 18 | Pristine NASICON (LiTi2(PO4)3) Li-stuffed NASICON (Li1+xAlxTi2−x(PO4)3 ) | VASP | AIMD simulations at temperatures between 800 and 1300 K | Not explicitly mentioned | Structure grouping using pymatgen | Various supercells, smallest being 3x3x1 | 2 fs | 10 ps (short), 100 ps (long) | Nosé–Hoover thermostat | 800-1300 K | Constant volume | Periodic boundary conditions | Li-ion conductivity, self-diffusion coefficients, activation energies, potential energy profiles, defect formation energy, energy above convex hull​ | Identified 7 new lithium oxide SICs with high room-temperature ionic conductivity, including spinel, oxy-argyrodite, sodalite, and LiM(SeO3)2 structures
Koki Nakano, Naoto Tanibata, Hayami Takeda, Ryo Kobayashi, Masanobu Nakayama, Naoki Watanabe | Molecular Dynamics Simulation of Li-Ion Conduction at Grain Boundaries in NASICON-Type LiZr2(PO4)3 Solid Electrolytes | 2021 | 10.1021/acs.jpcc.1c07314 | 20 | LiZr2(PO4)3 at Grain Boundaries | Nagoya atomistic simulation package (NAP), Vienna ab initio simulation package (VASP) | MD, structural relaxation, single-point DFT calculations | Generalized density gradient approximation (GGA-PBEsol) | Not explicitly stated | 1 ns in a temperature range of 773−1173 K | Not specified | 1 ns | NVT ensemble | 773−1173 K | Not specified | Periodic boundary conditions | GB formation energies, MSD plots of constituent atoms, diffusion coefficients of Li through linear fitting | The study found that certain grain boundary models exhibited improved Li-ion conductivities compared to the bulk ionic conductivity. Machine learning analysis suggested that the size of cavities around the original Li 6b sites significantly affected the grain boundary ionic conductivity.
Zheyi Zou, Nan Ma, Aiping Wang, Yunbing Ran, Tao Song, Yao Jiao, Jinping Liu, Hang Zhou, Wei Shi, Bing He, Da Wang, Yajie Li, Maxim Avdeev, Siqi Shi | Relationships Between Na+ Distribution, Concerted Migration, and Diffusion Properties in Rhombohedral NASICON | 2020 | 10.1002/aenm.202001486 | 45 | Rhombohedral NaZr2(PO4)3, Na1.125Zr2Si0.125P2.875O12 | VASP | Ab initio molecular dynamics (AIMD) | PAW-PBE | X-ray diffraction structure | 8 formula units (144 atoms for NaZr2(PO4)3, 145 atoms for Na1.125Zr2Si0.125P2.875O12) | 2 fs | 200 ps | Nosé–Hoover thermostat | 800 K, 1000 K, 1200 K, 1400 K | Not specified | Periodic | Mean squared displacement (MSD), tracer diffusion coefficients (D), correlated jumps percentage, activation energy | Identified two types of Na+ ion concerted migration mechanisms, revealing that Na+ ions prefer to migrate through the Na1–Na3–Na2–Na3–Na1 channels. The study elucidates the relationships between Na+ concentration, distribution, concerted migration, and diffusion properties in rhombohedral NASICON.
Yusuke Noda, Koki Nakano, Masanari Otake, Ryo Kobayashi, Masashi Kotobuki, Li Lu, Masanobu Nakayama | Research Update: Ca doping effect on the Li-ion conductivity in NASICON-type solid electrolyte LiZr2(PO4)3: A first-principles molecular dynamics study | 2018 | 10.1063/1.5033460 | 32 | Li1+2xCaxZr2-x(PO4)3 (0.063 ≤ x ≤ 0.375) | VASP | First-principles molecular dynamics (FPMD) | PAW-PBEsol | X-ray diffraction structure | Li16+2nCanZr32−nP48O192 | 1 fs | 50 ps | Nosé thermostat | 873-1473 K | Not specified | Periodic boundary conditions | Mean square displacement (MSD), diffusion coefficients, Li-ion conductivity, activation energy | Ca-doping enhances Li-ion conductivity by creating interstitial Li ions. Excessive Ca doping causes Li-ion trapping, reducing conductivity.
Krishnanjan Pramanik, Kartik Sau, P. Padma Kumar | Role of Framework Flexibility in Ion Transport: A Molecular Dynamics Study of LiM2IV(PO4)3 | 2020 | 10.1021/acs.jpcc.9b11624 | 15 | LiM2IV(PO4)3, where MIV = Zr, Hf, Sn, Ti | LAMMPS | Molecular Dynamics (MD) | Vashishta−Rahman interatomic potential | X-ray diffraction initial positions | 972 atoms (3x3x1 unit cells) | 1.0 fs | 6 ns for NPT, 20 ns for NVE | Nosé−Hoover thermostat (NPT), microcanonical ensemble (NVE) | 500 K to 1000 K | Not specified | Periodic Boundary Conditions | Mean square displacement (MSD), Self-diffusivity, Activation energy, Potential energy profile | The framework flexibility significantly enhances Li-ion transport, with the dynamic framework allowing for much greater diffusivity than a frozen framework. The activation energy increases with the decrease in the bottleneck size.
P. Padma Kumar, S. Yashonath | Structure, Conductivity, and Ionic Motion in Na1+xZr2SixP3-xO12: A Simulation Study | 2002 | 10.1021/jp020287h | 55 | Na1+xZr2SixP3-xO12 (x = 0, 0.5, 1.0, 1.5, 2.0, 2.5, 2.7, 3.0) | Not specified | NPT-MC (constant-pressure, constant-temperature Monte Carlo), NVE-MD (microcanonical ensemble MD) | Interionic pair potential for Na, Zr, Si, P, and O | X-ray diffraction structure initialization | 3 x 3 x 1 unit cells, 972-1134 ions | 2.5 fs | 200 ps equilibration, 1 ns production | NPT-MC for lattice parameters, NVE-MD for dynamics | 600 K | 1 atm | Periodic boundary conditions | Na+ occupancy, MSD, diffusion coefficient, conductivity, Na+ hop path, Na+-Na+ RDFs, potential energy profile, free energy profile | The study highlights the structure, conductivity, and ionic motion in NASICON-type materials, showing that Na+ ion conduction predominantly occurs through the Na(1)-mid-Na-Na(2) pathway with significant influence from the composition x on the lattice parameters and conductivity.
Pu Hu, Zheyi Zou, Xingwei Sun, Da Wang, Jun Ma, Qingyu Kong, Dongdong Xiao, Lin Gu, Xinhong Zhou, Jingwen Zhao, Shanmu Dong, Bing He, Maxim Avdeev, Siqi Shi, Guanglei Cui, Liquan Chen | Uncovering the Potential of M1-Site-Activated NASICON Cathodes for Zn-Ion Batteries | 2020 | 10.1002/adma.201907526 | 103 | NaZn0.125V2(PO4)3 | VASP | AIMD (Ab initio molecular dynamics) | GGA+U model with PAW pseudopotentials | Transformation matrix from primitive cell | 8 formula units (≈12.28 Å each) | 2 fs | 40 ps | Nosé–Hoover thermostat | 100 K to 1200 K | Not specified | Periodic boundary conditions | Mean squared displacement (MSD), Ionic conductivity | The study identifies Zn2+ intercalation in NaV2(PO4)3 cathode, demonstrating mixed occupation of Zn2+ at both M1 and M2 sites. Zn2+ facilitates concerted migration with Na+, enhancing electrochemical performance, mechanical properties, and electrical conductivity of the cathode.
[19 empty] | Parameter | Description
[19 empty] | Activation Energy (Ea) | Calculated for Na+ ion diffusion, indicating the energy barrier for ion migration.
[19 empty] | Ionic Conductivity (σ) | Extrapolated room-temperature conductivity based on Na+ ion mobility.
[19 empty] | Defect Formation Energy (Edefect) | Energy required to create a defect in the crystal structure, used to estimate the dopability of materials.
[19 empty] | Energy Above Hull (Eabove_hull) | Assesses the thermodynamic stability of the doped structures.
[19 empty] | Mean Squared Displacement (MSD) | Used to study Na+ ion mobility by calculating their displacement over time.
[19 empty] | Self Diffusion Coefficient (D) | Derived from MSD, representing the rate at which Na+ ions diffuse within the material.
[19 empty] | Conductivity (σdc) | Calculated from the self-diffusion coefficient, representing the material's ability to conduct ions.
[19 empty] | Radial Distribution Functions (RDFs) | g(r) between selected ion pairs (e.g., Na-Na, Na-O) to demonstrate structural stability and ion distribution.
[19 empty] | Potential Energy Profile | Energy profile along specific migration pathways to identify energy barriers for Na+ transport.
[19 empty] | Na+ Distribution | 3D distribution of Na+ ions in the simulation cell, visualizing percolation pathways and Na+ mobility.
[19 empty] | Tracer Diffusion Coefficients (Dt) | Estimation of the diffusion coefficients from MSD plots, used to measure Na+ ion mobility.
[19 empty] | Van Hove Correlations | Analyzes the temporal and spatial correlations in ion movement to provide insights into ion transport mechanisms.
[19 empty] | Correlated Jumps Percentage | Percentage of jumps that are correlated in time and space, indicating concerted migration mechanisms.
[19 empty] | Na+ Hop Path | The specific migration pathways taken by Na+ ions, indicating preferred routes for ion transport.
[19 empty] | Free Energy Profile | Shows the free energy barriers associated with Na+ ion migration paths.